## Bilinear_Curve
Input Material Properties
Output Bi-linear Curve for Abaqus
Yield strength (MPa) | 460 | <-------Change to Yield strength of material
UTS (MPa) | 520 | <-------Change to UTS value of material
% Elongation | 15 | <-------Change to % elongation of material
Youngs Modulus (MPa) | 210000 | <-------Change based on Steel or Cast Iron or Aluminium or Other material
Nominal strain at yield | 0.002190476
Nominal strain at UTS | 0.15
At yield engineering strain | 0.002190476
At yield true strain | 0.002188081
At yield true stress | 461.0076
At uts true strain | 0.1397619
At uts true stress | 598
Plastic strain at yield | -7.193781e-06
Plastic strain at UTS | 0.1369143
*PLASTIC
|  | 460 | 0
|  | 461.0076 | 0.002188081
|  | 598 | 0.1369143